## Outliers
| Li7 | Be9 | B11 | Mg24 | Al27 | Si28 | Ca43 | Sc45 | Ti47 | V51 | Cr52 | Mn55 | Fe56 | Fe57 | Co59 | Ni60 | Cu63 | Zn66 | Ga71 | As75 | Sr88 | Y89 | Zr90 | Nb93 | Cd111 | Sn118 | Sb121 | La139 | Ce140 | Pr141 | Nd146 | Sm147 | Eu153 | Gd157 | Tb159 | Dy163 | Ho165 | Er166 | Tm169 | Yb172 | Lu175 | Ta181 | Pb208 | Bi209 | Th232 | U238
NIST612 | 51.55462 | 44.847 | 52.29681 | 66.45556 | 13052.49 | 407543.2 | 101250.8 | 46.55593 | 53.01194 | 42.50842 | 43.27538 | 45.16185 | 56.84338 | 86.55713 | 42.75253 | 51.50181 | 45.43853 | 45.30049 | 43.7839 | 41.503 | 94.16606 | 45.80432 | 48.84346 | 46.3918 | 32.44069 | 46.62582 | 37.64431 | 38.76817 | 44.7176 | 40.11699 | 41.24135 | 42.74783 | 41.83469 | 42.72422 | 40.62192 | 38.65087 | 42.32261 | 46.1521 | 46.70736 | 47.32178 | 44.8328 | 45.10738 | 48.17017 | 42.42026 | 49.98362 | 46.44815
VES | 77.97192 | 35.25494 | 25.74481 | 11390.29 | 111189 | 187462.7 | 279175.5 | 4.986091 | 5893.124 | 87.19686 | 21.55643 | 1428.483 | 28918.38 | 34440.91 | 8.177871 | 10.46672 | 0.1321148 | 228.5664 | 35.68263 | 8.471148 | 92.01079 | 32.99026 | 4.709935 | 4.639398 | 1.864984 | 55.23926 | 15.5648 | 56.97053 | 131.0832 | 13.29818 | 49.00526 | 7.194173 | 1.957468 | 5.185762 | 0.7436461 | 4.741545 | 0.9658218 | 3.213781 | 0.5061035 | 3.497309 | 0.4618909 | 0.2478602 | 2.365066 | 126.7067 | 2.727078 | 2.387869

## Stats
sample | stat | Li7 | Be9 | B11 | Mg24 | Al27 | Si28 | Ca43 | Sc45 | Ti47 | V51 | Cr52 | Mn55 | Fe56 | Fe57 | Co59 | Ni60 | Cu63 | Zn66 | Ga71 | As75 | Sr88 | Y89 | Zr90 | Nb93 | Cd111 | Sn118 | Sb121 | La139 | Ce140 | Pr141 | Nd146 | Sm147 | Eu153 | Gd157 | Tb159 | Dy163 | Ho165 | Er166 | Tm169 | Yb172 | Lu175 | Ta181 | Pb208 | Bi209 | Th232 | U238
NIST612 | mean | 51.55462 | 44.847 | 52.29681 | 66.45556 | 13052.49 | 407543.2 | 101250.8 | 46.55593 | 53.01194 | 42.50842 | 43.27538 | 45.16185 | 56.84338 | 86.55713 | 42.75253 | 51.50181 | 45.43853 | 45.30049 | 43.7839 | 41.503 | 94.16606 | 45.80432 | 48.84346 | 46.3918 | 32.44069 | 46.62582 | 37.64431 | 38.76817 | 44.7176 | 40.11699 | 41.24135 | 42.74783 | 41.83469 | 42.72422 | 40.62192 | 38.65087 | 42.32261 | 46.1521 | 46.70736 | 47.32178 | 44.8328 | 45.10738 | 48.17017 | 42.42026 | 49.98362 | 46.44815
NIST612 | 2*std | < LoD | < LoD | < LoD | < LoD | < LoD | < LoD | < LoD | < LoD | < LoD | < LoD | < LoD | < LoD | < LoD | < LoD | < LoD | < LoD | < LoD | < LoD | < LoD | < LoD | < LoD | < LoD | < LoD | < LoD | < LoD | < LoD | < LoD | < LoD | < LoD | < LoD | < LoD | < LoD | < LoD | < LoD | < LoD | < LoD | < LoD | < LoD | < LoD | < LoD | < LoD | < LoD | < LoD | < LoD | < LoD | < LoD
NIST612 | max | 51.55462 | 44.847 | 52.29681 | 66.45556 | 13052.49 | 407543.2 | 101250.8 | 46.55593 | 53.01194 | 42.50842 | 43.27538 | 45.16185 | 56.84338 | 86.55713 | 42.75253 | 51.50181 | 45.43853 | 45.30049 | 43.7839 | 41.503 | 94.16606 | 45.80432 | 48.84346 | 46.3918 | 32.44069 | 46.62582 | 37.64431 | 38.76817 | 44.7176 | 40.11699 | 41.24135 | 42.74783 | 41.83469 | 42.72422 | 40.62192 | 38.65087 | 42.32261 | 46.1521 | 46.70736 | 47.32178 | 44.8328 | 45.10738 | 48.17017 | 42.42026 | 49.98362 | 46.44815
NIST612 | min | 51.55462 | 44.847 | 52.29681 | 66.45556 | 13052.49 | 407543.2 | 101250.8 | 46.55593 | 53.01194 | 42.50842 | 43.27538 | 45.16185 | 56.84338 | 86.55713 | 42.75253 | 51.50181 | 45.43853 | 45.30049 | 43.7839 | 41.503 | 94.16606 | 45.80432 | 48.84346 | 46.3918 | 32.44069 | 46.62582 | 37.64431 | 38.76817 | 44.7176 | 40.11699 | 41.24135 | 42.74783 | 41.83469 | 42.72422 | 40.62192 | 38.65087 | 42.32261 | 46.1521 | 46.70736 | 47.32178 | 44.8328 | 45.10738 | 48.17017 | 42.42026 | 49.98362 | 46.44815
NIST612 | median | 51.55462 | 44.847 | 52.29681 | 66.45556 | 13052.49 | 407543.2 | 101250.8 | 46.55593 | 53.01194 | 42.50842 | 43.27538 | 45.16185 | 56.84338 | 86.55713 | 42.75253 | 51.50181 | 45.43853 | 45.30049 | 43.7839 | 41.503 | 94.16606 | 45.80432 | 48.84346 | 46.3918 | 32.44069 | 46.62582 | 37.64431 | 38.76817 | 44.7176 | 40.11699 | 41.24135 | 42.74783 | 41.83469 | 42.72422 | 40.62192 | 38.65087 | 42.32261 | 46.1521 | 46.70736 | 47.32178 | 44.8328 | 45.10738 | 48.17017 | 42.42026 | 49.98362 | 46.44815
VES | mean | 77.97192 | 35.25494 | 25.74481 | 11390.29 | 111189 | 187462.7 | 279175.5 | 4.986091 | 5893.124 | 87.19686 | 21.55643 | 1428.483 | 28918.38 | 34440.91 | 8.177871 | 10.46672 | 0.1321148 | 228.5664 | 35.68263 | 8.471148 | 92.01079 | 32.99026 | 4.709935 | 4.639398 | 1.864984 | 55.23926 | 15.5648 | 56.97053 | 131.0832 | 13.29818 | 49.00526 | 7.194173 | 1.957468 | 5.185762 | 0.7436461 | 4.741545 | 0.9658218 | 3.213781 | 0.5061035 | 3.497309 | 0.4618909 | 0.2478602 | 2.365066 | 126.7067 | 2.727078 | 2.387869
VES | 2*std | < LoD | < LoD | < LoD | < LoD | < LoD | < LoD | < LoD | < LoD | < LoD | < LoD | < LoD | < LoD | < LoD | < LoD | < LoD | < LoD | < LoD | < LoD | < LoD | < LoD | < LoD | < LoD | < LoD | < LoD | < LoD | < LoD | < LoD | < LoD | < LoD | < LoD | < LoD | < LoD | < LoD | < LoD | < LoD | < LoD | < LoD | < LoD | < LoD | < LoD | < LoD | < LoD | < LoD | < LoD | < LoD | < LoD
VES | max | 77.97192 | 35.25494 | 25.74481 | 11390.29 | 111189 | 187462.7 | 279175.5 | 4.986091 | 5893.124 | 87.19686 | 21.55643 | 1428.483 | 28918.38 | 34440.91 | 8.177871 | 10.46672 | 0.1321148 | 228.5664 | 35.68263 | 8.471148 | 92.01079 | 32.99026 | 4.709935 | 4.639398 | 1.864984 | 55.23926 | 15.5648 | 56.97053 | 131.0832 | 13.29818 | 49.00526 | 7.194173 | 1.957468 | 5.185762 | 0.7436461 | 4.741545 | 0.9658218 | 3.213781 | 0.5061035 | 3.497309 | 0.4618909 | 0.2478602 | 2.365066 | 126.7067 | 2.727078 | 2.387869
VES | min | 77.97192 | 35.25494 | 25.74481 | 11390.29 | 111189 | 187462.7 | 279175.5 | 4.986091 | 5893.124 | 87.19686 | 21.55643 | 1428.483 | 28918.38 | 34440.91 | 8.177871 | 10.46672 | 0.1321148 | 228.5664 | 35.68263 | 8.471148 | 92.01079 | 32.99026 | 4.709935 | 4.639398 | 1.864984 | 55.23926 | 15.5648 | 56.97053 | 131.0832 | 13.29818 | 49.00526 | 7.194173 | 1.957468 | 5.185762 | 0.7436461 | 4.741545 | 0.9658218 | 3.213781 | 0.5061035 | 3.497309 | 0.4618909 | 0.2478602 | 2.365066 | 126.7067 | 2.727078 | 2.387869
VES | median | 77.97192 | 35.25494 | 25.74481 | 11390.29 | 111189 | 187462.7 | 279175.5 | 4.986091 | 5893.124 | 87.19686 | 21.55643 | 1428.483 | 28918.38 | 34440.91 | 8.177871 | 10.46672 | 0.1321148 | 228.5664 | 35.68263 | 8.471148 | 92.01079 | 32.99026 | 4.709935 | 4.639398 | 1.864984 | 55.23926 | 15.5648 | 56.97053 | 131.0832 | 13.29818 | 49.00526 | 7.194173 | 1.957468 | 5.185762 | 0.7436461 | 4.741545 | 0.9658218 | 3.213781 | 0.5061035 | 3.497309 | 0.4618909 | 0.2478602 | 2.365066 | 126.7067 | 2.727078 | 2.387869